## CEM I
CEM I
Temps (h) | Q(mW/g)
0.01 | 20.94
0.17 | 1.683502
0.34 | 0
0.51 | 0
0.67 | 0
0.84 | 0
1.01 | 0.8417508
1.17 | 1.683502
1.34 | 2.45098
1.51 | 2.525253
1.67 | 2.525253
1.84 | 4.084967
2.01 | 5.050505
2.17 | 5.892256
2.34 | 6.535948
2.51 | 6.734007
2.67 | 7.575758
2.84 | 8.986928
3.01 | 10.10101
3.17 | 10.10101
3.34 | 10.62092
3.51 | 10.94276
3.67 | 10.94276
3.84 | 10.62092
4.01 | 10.10101
4.17 | 10.10101
4.34 | 8.986928
4.51 | 7.575758
4.67 | 5.892256
4.84 | 4.901961
5.01 | 5.050505
5.17 | 5.050505
5.34 | 4.084967
5.51 | 3.367003
5.67 | 3.367003
5.84 | 3.267974
6.01 | 3.367003
6.17 | 2.525253
6.34 | 2.45098
6.51 | 2.525253
6.67 | 1.683502
6.84 | 2.45098
7.01 | 2.525253
7.17 | 1.683502
7.34 | 1.633987
7.51 | 1.683502
7.67 | 1.683502
7.84 | 1.633987
8.01 | 1.683502
8.17 | 1.683502
8.34 | 0.8169935
8.51 | 0.8417508
8.67 | 1.683502
8.84 | 1.633987
9.01 | 1.683502
9.17 | 0.8417508
9.34 | 0.8169935
9.51 | 0.8417508
9.67 | 0.8417508
9.84 | 1.633987
10.01 | 0.8417508
10.17 | 0.7716049
10.37 | 0.7507508
10.54 | 0.8169935
10.71 | 0.8417508
10.87 | 0.8417508
11.04 | 0.8169935
11.21 | 0
11.37 | 0.8417508
11.54 | 0.8169935
11.71 | 0
11.87 | 0.8417508
12.04 | 0.8169935
12.21 | 0
12.37 | 0
12.54 | 0.8169935
12.71 | 0.8417508
12.87 | 0
13.04 | 0
13.21 | 0
13.37 | 0
13.54 | 0
13.71 | 0
13.87 | 0
14.04 | 0
14.21 | 0
14.37 | 0
14.54 | 0
14.71 | 0
14.87 | 0
15.04 | 0.8169935
15.21 | 0.8417508
15.37 | 0
15.54 | 0
15.71 | 0
15.87 | 0.8417508
16.04 | 0.8169935
16.21 | 0
16.37 | 0
16.54 | 0
16.71 | 0.8417508
16.87 | 0.8417508
17.04 | 0
17.21 | 0.8417508
17.37 | 0.8417508
17.54 | 0
17.71 | 0
17.87 | 0.8417508
18.04 | 0.8169935
18.21 | 0.8417508
18.37 | 0.8417508
18.54 | 0
18.71 | 0.8169935
18.88 | 0.8417508
19.04 | 0.8417508
19.21 | 0.8169935
19.38 | 0
19.54 | 0.8417508
19.71 | 0.8169935
19.88 | 0.8417508
20.04 | 0.8417508
20.21 | 0
20.38 | 0.8417508
20.54 | 1.683502
20.71 | 0.8169935
20.88 | 0
21.04 | 0.8417508
21.21 | 0.8169935
21.38 | 0.8417508
21.54 | 0.8417508
21.71 | 0.8169935
21.88 | 0.8417508
22.04 | 0.8417508
22.21 | 0.8169935
22.38 | 0
22.54 | 0.8417508
22.71 | 0.8169935
22.88 | 0.8417508
23.04 | 0.8417508
23.21 | 0.8169935
23.38 | 0.8417508
23.54 | 0.8417508
23.71 | 0.8169935
23.88 | 0.8169935
24.04 | 0.8169935

## CEM III
CEM III
Temps (h) | Q (mW/g)
0.06 | 15.8
0.22 | 5.050505
0.39 | 0
0.56 | 0
0.72 | 0.8417508
0.89 | 0.8169935
1.06 | 0
1.22 | 0
1.39 | 0
1.56 | 0.8417508
1.72 | 0.8417508
1.89 | 0
2.06 | 0.8417508
2.22 | 0.8417508
2.39 | 0.8169935
2.56 | 0.8417508
2.72 | 0.8417508
2.89 | 1.633987
3.06 | 1.683502
3.22 | 0.8417508
3.39 | 1.633987
3.56 | 2.525253
3.72 | 1.683502
3.89 | 2.45098
4.06 | 2.525253
4.22 | 2.525253
4.39 | 3.267974
4.56 | 3.367003
4.72 | 3.367003
4.89 | 3.267974
5.06 | 4.208754
5.22 | 4.208754
5.39 | 4.084967
5.56 | 5.050505
5.72 | 4.208754
5.89 | 4.084967
6.06 | 4.208754
6.22 | 4.208754
6.39 | 4.901961
6.56 | 4.208754
6.72 | 4.208754
6.89 | 4.901961
7.06 | 4.208754
7.22 | 3.367003
7.39 | 3.267974
7.56 | 4.208754
7.72 | 4.208754
7.89 | 3.267974
8.06 | 3.367003
8.22 | 2.525253
8.39 | 2.45098
8.56 | 3.367003
8.72 | 2.525253
8.89 | 2.45098
9.06 | 3.367003
9.22 | 2.525253
9.39 | 1.633987
9.56 | 2.525253
9.72 | 2.525253
9.89 | 1.633987
10.06 | 1.683502
10.22 | 2.525253
10.39 | 2.45098
10.56 | 1.683502
10.72 | 1.683502
10.89 | 1.633987
11.06 | 1.683502
11.22 | 1.683502
11.39 | 1.633987
11.56 | 1.683502
11.72 | 1.683502
11.89 | 1.633987
12.06 | 1.683502
12.22 | 1.683502
12.39 | 0.8169935
12.56 | 0.8417508
12.72 | 1.683502
12.89 | 1.633987
13.06 | 0.8417508
13.22 | 0.8417508
13.39 | 1.633987
13.56 | 1.683502
13.72 | 0.8417508
13.89 | 0.8169935
14.06 | 1.683502
14.22 | 0.8417508
14.39 | 0.8169935
14.56 | 0.8417508
14.72 | 0.8417508
14.89 | 1.633987
15.06 | 0.8417508
15.22 | 0.8417508
15.39 | 0.8169935
15.56 | 0.8417508
15.72 | 0.8417508
15.89 | 0.8169935
16.06 | 0.8417508
16.22 | 0.8417508
16.39 | 0.8169935
16.56 | 0.8417508
16.72 | 0.8417508
16.89 | 0.8169935
17.06 | 0.8417508
17.22 | 0
17.39 | 0.8169935
17.56 | 0.8417508
17.72 | 0
17.89 | 0.8169935
18.06 | 0.8169935
18.23 | 0.8417508
18.39 | 0.8417508
18.56 | 0
18.73 | 0
18.89 | 0.8417508
19.06 | 0.8169935
19.23 | 0
19.39 | 0.8417508
19.56 | 0.8169935
19.73 | 0
19.89 | 0.8417508
20.06 | 0.8169935
20.23 | 0
20.39 | 0
20.56 | 0.8169935
20.73 | 0.8417508
20.89 | 0
21.06 | 0
21.23 | 0.8417508
21.39 | 0.8417508
21.56 | 0
21.73 | 0
21.89 | 0
22.06 | 0
22.23 | 0.8417508
22.39 | 0.8417508
22.56 | 0
22.73 | 0
22.89 | 0.8417508
23.06 | 0.8169935
23.23 | 0
23.39 | 0
23.56 | 0
23.73 | 0
23.89 | 0
24.06 | 0.8169935
24.23 | 0.8417508
24.39 | 0
24.56 | 0
24.73 | 0
24.89 | 0
25.06 | 0
25.23 | 0
25.39 | 0
25.56 | 0
25.73 | 0.8417508
25.89 | 0.8417508
26.06 | 0
26.23 | 0
26.39 | 0
26.56 | 0
26.73 | 0
26.89 | 0.8417508
27.06 | 0.8169935
27.23 | 0.8417508
27.39 | 0
27.56 | 0.8169935
27.73 | 0
27.89 | 0
28.06 | 0
28.23 | 0
28.39 | 0
28.56 | 0
28.73 | 0
28.89 | 0
29.06 | 0
29.23 | 0
29.39 | 0
29.56 | 0
29.73 | 0
29.89 | 0.8417508
30.06 | 0.8169935
30.23 | 0
30.39 | 0
30.56 | 0
30.73 | 0
30.89 | 0
31.06 | 0
31.23 | 0
31.39 | 0
31.56 | 0
31.73 | 0
31.89 | 0
32.06 | 0
32.23 | 0
32.39 | 0
32.56 | 0
32.73 | 0
32.89 | 0
33.06 | 0
33.23 | 0
33.39 | 0
33.56 | 0
33.73 | 0
33.89 | 0
34.06 | 0
34.23 | 0
34.39 | 0
34.56 | 0
34.73 | 0
34.89 | 0
35.06 | 0
35.23 | 0
35.39 | 0
35.56 | 0
35.73 | 0
35.89 | 0
36.06 | 0
36.23 | 0
36.39 | 0
36.56 | 0
36.73 | 0
36.89 | 0
37.06 | 0
37.23 | 0
37.39 | 0
37.56 | 0
37.73 | 0
37.89 | 0
38.06 | 0
38.23 | 0
38.39 | 0
38.56 | 0
38.73 | 0
38.89 | 0
39.06 | 0
39.23 | 0
39.4 | 0
39.56 | 0
39.73 | 0
39.9 | 0
40.06 | 0
40.23 | 0
40.4 | 0
40.56 | 0
40.73 | 0
40.9 | 0
41.06 | 0
41.23 | 0
41.4 | 0
41.56 | 0
41.73 | 0
41.9 | 0
42.06 | 0
42.23 | 0
42.4 | 0.8417508
42.56 | 0.8417508
42.73 | 0
42.9 | 0
43.06 | 0
43.23 | 0
43.4 | 0
43.56 | 0
43.73 | 0
43.9 | 0
44.06 | 0
44.23 | 0
44.4 | 0
44.56 | 0
44.73 | 0
44.9 | 0
45.06 | 0
45.23 | 0
45.4 | 0
45.56 | 0
45.73 | 0
45.9 | 0
46.06 | 0
46.23 | 0
46.4 | 0
46.56 | 0
46.73 | 0
46.9 | 0
47.06 | 0
47.23 | 0
47.4 | 0
47.56 | 0
47.73 | 0
47.9 | 0
48.06 | 0
48.23 | 0
48.4 | 0
48.56 | 0
48.73 | 0
48.9 | 0
49.06 | 0
49.23 | 0
49.4 | 0
49.56 | 0
49.73 | 0
49.9 | 0
50.06 | 0.8417508
50.23 | 0
50.4 | 0
50.56 | 0.8417508
50.73 | 0
50.9 | 0
51.06 | 0
51.23 | 0
51.4 | 0
51.56 | 0
51.73 | 0
51.9 | 0
52.06 | 0
52.23 | 0
52.4 | 0
52.56 | 0
52.73 | 0
52.9 | 0
53.06 | 0
53.23 | 0
53.4 | 0
53.56 | 0
53.73 | 0
53.9 | 0
54.06 | 0
54.23 | 0
54.4 | 0
54.56 | 0
54.73 | 0
54.9 | 0
55.06 | 0
55.23 | 0
55.4 | 0
55.56 | 0
55.73 | 0
55.9 | 0
56.06 | 0
56.23 | 0
56.4 | 0
56.56 | 0
56.73 | 0
56.9 | 0
57.06 | 0
57.23 | 0
57.4 | 0.8417508
57.56 | 0
57.73 | 0.8169935
57.9 | 0.8417508
58.06 | 0.8417508
58.23 | 0.8169935
58.4 | 0.8417508
58.56 | 0
58.73 | 0.8169935
58.9 | 0.8417508
59.06 | 0
59.23 | 0
59.4 | 0
59.56 | 0
59.73 | 0
59.9 | 0
60.06 | 0
60.23 | 0
60.4 | 0
60.57 | 0
60.73 | 0
60.9 | 0
61.07 | 0
61.23 | 0
61.4 | 0
61.57 | 0
61.73 | 0
61.9 | 0
62.07 | 0
62.23 | 0
62.4 | 0
62.57 | 0
62.73 | 0
62.9 | 0
63.07 | 0
63.23 | 0
63.4 | 0
63.57 | 0
63.73 | 0
63.9 | 0
64.07 | 0
64.23 | 0
64.4 | 0
64.57 | 0
64.73 | 0
64.9 | 0
65.07 | 0
65.23 | 0
65.4 | 0.8169935
65.57 | 0
65.73 | 0.8417508
65.9 | 0
66.07 | 0.8417508
66.23 | 0
66.4 | 0.8169935
66.57 | 0.8417508
66.73 | 0
66.9 | 0.8169935
67.07 | 0
67.23 | 0
67.4 | 0.8169935
67.57 | 0
67.73 | 0.8417508
67.9 | 0
68.07 | 0
68.23 | 0
68.4 | 0
68.57 | 0
68.73 | 0
68.9 | 0
69.07 | 0.8417508
69.23 | 0
69.4 | 0.8169935
69.57 | 0
69.73 | 0
69.9 | 0
70.07 | 0.8417508
70.23 | 0.8417508
70.4 | 0
70.57 | 0
70.73 | 0
70.9 | 0
71.07 | 0
71.23 | 0.8417508
71.4 | 0
71.57 | 0.8417508
71.73 | 0
71.9 | 0
72.07 | -0.5949621

## CEM I + GP
CEM I + GP
Temps (h) | Q (mW/g)
0.54 | 10.6
0.7 | 3.367003
0.87 | 0.4084967
1.04 | 0.4208754
1.2 | 0.8417508
1.37 | 0.4084967
1.54 | 0.4208754
1.7 | 0.4208754
1.87 | 0.4084967
2.04 | 0.8417508
2.2 | 0.4208754
2.37 | 0.4084967
2.54 | 0.8417508
2.7 | 0.8417508
2.87 | 0.8169935
3.04 | 0.8417508
3.2 | 1.262626
3.37 | 1.633987
3.54 | 1.683502
3.7 | 1.683502
3.87 | 2.042484
4.04 | 2.525253
4.2 | 2.525253
4.37 | 2.45098
4.54 | 2.525253
4.7 | 2.946128
4.87 | 3.267974
5.04 | 3.367003
5.2 | 3.367003
5.37 | 3.676471
5.54 | 3.787879
5.7 | 3.787879
5.87 | 4.084967
6.04 | 4.208754
6.2 | 4.208754
6.37 | 4.084967
6.54 | 4.208754
6.7 | 4.208754
6.87 | 3.676471
7.04 | 3.787879
7.2 | 4.208754
7.37 | 3.676471
7.54 | 3.787879
7.7 | 3.787879
7.87 | 3.267974
8.04 | 3.787879
8.2 | 3.367003
8.37 | 2.859477
8.54 | 3.367003
8.7 | 2.946128
8.87 | 2.45098
9.04 | 2.946128
9.2 | 2.946128
9.37 | 2.042484
9.54 | 2.104377
9.7 | 2.525253
9.87 | 2.45098
10.04 | 2.104377
10.2 | 2.104377
10.37 | 2.042484
10.54 | 1.683502
10.7 | 2.104377
10.87 | 1.633987
11.04 | 1.262626
11.2 | 1.683502
11.37 | 1.633987
11.54 | 1.683502
11.7 | 1.683502
11.87 | 1.22549
12.04 | 1.262626
12.2 | 1.683502
12.37 | 1.22549
12.54 | 0.8417508
12.7 | 1.262626
12.87 | 1.633987
13.04 | 1.262626
13.2 | 1.262626
13.37 | 1.22549
13.54 | 1.262626
13.7 | 1.262626
13.87 | 0.8169935
14.04 | 1.262626
14.2 | 1.262626
14.37 | 1.22549
14.54 | 1.262626
14.7 | 0.8417508
14.87 | 1.22549
15.04 | 1.262626
15.2 | 0.8417508
15.37 | 0.8169935
15.54 | 0.8169935
15.71 | 1.262626
15.87 | 1.262626
16.04 | 0.8417508
16.2 | 0.8417508
16.37 | 0.8169935
16.54 | 0.8417508
16.7 | 1.262626
16.87 | 0.8169935
17.04 | 0.4208754
17.2 | 0.8417508
17.37 | 1.22549
17.54 | 0.8169935
17.71 | 0.4208754
17.87 | 0.8417508
18.04 | 0.8169935
18.21 | 0.8417508
18.37 | 0.8417508
18.54 | 0.8169935
18.71 | 0.8417508
18.87 | 0.8417508
19.04 | 0.8169935
19.21 | 0.4208754
19.37 | 0.4208754
19.54 | 0.8169935
19.71 | 0.8417508
19.87 | 0.4208754
20.04 | 0.4084967
20.21 | 0.8417508
20.37 | 0.8417508
20.54 | 0.4084967
20.71 | 0.4208754
20.87 | 0.8417508
21.04 | 0.4084967
21.21 | 0.4208754
21.37 | 0.8417508
21.54 | 0.4084967
21.71 | 0.4208754
21.87 | 0.4208754
22.04 | 0.4084967
22.21 | 0.8417508
22.37 | 0.4208754
22.54 | 0.4084967
22.71 | 0.4208754
22.87 | 0.4208754
23.04 | 0.4084967
23.21 | 0.4208754
23.37 | 0.4208754
23.54 | 0.4084967
23.71 | 0.4208754
23.87 | 0.4208754
24.04 | 0.8169935
24.21 | 0.4208754
24.37 | 0
24.54 | 0.4084967
24.71 | 0.4208754
24.87 | 0.4208754
25.04 | 0.4084967
25.21 | 0
25.37 | 0.4208754
25.54 | 0.4084967
25.71 | 0.4208754
25.87 | 0.4208754
26.04 | 0.4084967
26.21 | 0.4208754
26.37 | 0
26.54 | 0.4084967
26.71 | 0.4208754
26.87 | 0
27.04 | 0.4084967
27.21 | 0.4208754
27.37 | 0
27.54 | 0.4084967
27.71 | 0.4208754
27.87 | 0.4208754
28.04 | 0.4084967
28.21 | 0
28.37 | 0
28.54 | 0.4084967
28.71 | 0.4208754
28.87 | 0
29.04 | 0.4084967
29.21 | 0.4208754
29.37 | 0
29.54 | 0
29.71 | 0.4208754
29.87 | 0.4208754
30.04 | 0
30.21 | 0
30.37 | 0.4208754
30.54 | 0.4084967
30.71 | 0
30.87 | 0.4208754
31.04 | 0.4084967
31.21 | 0
31.37 | 0
31.54 | 0
31.71 | 0.4208754
31.87 | 0.4208754
32.04 | 0
32.21 | 0
32.37 | 0
32.54 | 0
32.71 | 0.4208754
32.87 | 0.4208754
33.04 | 0
33.21 | 0.4208754
33.37 | 0.4208754
33.54 | 0
33.71 | 0
33.87 | 0
34.04 | 0
34.21 | 0
34.37 | 0.4208754
34.54 | 0.4084967
34.71 | 0
34.87 | 0.4208754
35.04 | 0
35.21 | 0.4208754
35.37 | 0.4208754
35.54 | 0.4084967
35.71 | 0
35.87 | 0
36.04 | 0
36.21 | 0
36.37 | 0
36.54 | 0.4084967
36.71 | 0.4084967
36.88 | 0
37.04 | 0
37.21 | 0
37.38 | 0.4208754
37.54 | 0.4208754
37.71 | 0
37.88 | 0
38.04 | 0
38.21 | 0
38.38 | 0
38.54 | 0
38.71 | 0
38.88 | 0
39.04 | 0.4208754
39.21 | 0.4084967
39.38 | 0
39.54 | 0
39.71 | 0
39.88 | 0
40.04 | 0.4208754
40.21 | 0
40.38 | 0.4208754
40.54 | 0
40.71 | 0
40.88 | 0.4208754
41.04 | 0.4208754
41.21 | 0
41.38 | 0
41.54 | 0
41.71 | 0
41.88 | 0
42.04 | 0
42.21 | 0
42.38 | 0.4208754
42.54 | 0.4208754
42.71 | 0
42.88 | 0
43.04 | 0
43.21 | 0
43.38 | 0
43.54 | 0
43.71 | 0
43.88 | 0
44.04 | 0
44.21 | 0
44.38 | 0
44.54 | 0
44.71 | 0
44.88 | 0.4208754
45.04 | 0.4208754
45.21 | 0
45.38 | 0
45.54 | 0
45.71 | 0
45.88 | 0
46.04 | 0
46.21 | 0
46.38 | 0
46.54 | 0
46.71 | 0
46.88 | 0
47.04 | 0
47.21 | 0
47.38 | 0
47.54 | 0
47.71 | 0
47.88 | 0
48.04 | 0.4208754
48.21 | 0.4084967
48.38 | 0
48.54 | 0
48.71 | 0
48.88 | 0
49.04 | 0
49.21 | 0
49.38 | 0
49.54 | 0
49.71 | 0
49.88 | 0
50.04 | 0
50.21 | 0
50.38 | 0
50.54 | 0
50.71 | 0
50.88 | 0
51.04 | 0
51.21 | 0
51.38 | 0
51.54 | 0.4208754
51.71 | 0
51.88 | 0
52.04 | 0
52.21 | 0.4084967
52.38 | 0
52.54 | 0
52.71 | 0
52.88 | 0
53.04 | 0
53.21 | 0.4084967
53.38 | 0
53.54 | 0
53.71 | 0.4084967
53.88 | 0
54.04 | 0
54.21 | 0
54.38 | 0.4208754
54.54 | 0
54.71 | 0.4084967
54.88 | 0
55.04 | 0
55.21 | 0.4084967
55.38 | 0
55.54 | 0.4208754
55.71 | 0
55.88 | 0
56.04 | 0
56.21 | 0
56.38 | 0
56.54 | 0
56.71 | 0
56.88 | 0
57.04 | 0
57.21 | 0
57.38 | 0
57.55 | 0
57.71 | 0
57.88 | 0
58.05 | 0
58.21 | 0
58.38 | 0
58.55 | 0
58.71 | 0
58.88 | 0
59.05 | 0
59.21 | 0.4208754
59.38 | 0
59.55 | 0.4208754
59.71 | 0
59.88 | 0
60.05 | 0
60.21 | 0
60.38 | 0
60.55 | 0.4208754
60.71 | 0
60.88 | 0
61.05 | 0.4208754
61.21 | 0
61.38 | 0
61.55 | 0.4208754
61.71 | 0
61.88 | 0.4084967
62.05 | 0
62.21 | 0
62.38 | 0
62.55 | 0
62.71 | 0
62.88 | 0
63.05 | 0
63.21 | 0
63.38 | 0
63.55 | 0
63.71 | 0
63.88 | 0
64.05 | 0
64.21 | 0
64.38 | 0
64.55 | 0
64.71 | 0
64.88 | 0
65.05 | 0
65.21 | 0
65.38 | 0
65.55 | 0
65.71 | 0
65.88 | 0
66.05 | 0
66.21 | 0
66.38 | 0
66.55 | 0
66.71 | 0
66.88 | 0
67.05 | 0
67.21 | 0
67.38 | 0
67.55 | 0
67.71 | 0
67.88 | 0
68.05 | 0
68.21 | 0
68.38 | 0
68.55 | 0
68.71 | 0
68.88 | 0
69.05 | 0
69.21 | 0
69.38 | 0
69.55 | 0
69.71 | 0
69.88 | 0.4084967
70.05 | 0
70.21 | 0.4208754
70.38 | 0.4084967
70.55 | 0
70.71 | 0
70.88 | 0
71.05 | 0.4208754
71.21 | 0.4208754
71.38 | 0.4084967
71.55 | 0.4208754
71.71 | 0.4208754
71.88 | 0.4084967
72.05 | -0.7149261

## CEM III + GP
CEM III + GP
Temps (h) | Q (mW/g)
0.03 | 10.4
0.19 | 3.787879
0.36 | 1.22549
0.53 | 0.4208754
0.69 | 0
0.86 | 0
1.03 | 0
1.19 | 0
1.36 | 0.4084967
1.53 | 0.4208754
1.69 | 0
1.86 | 0.4084967
2.03 | 0.4208754
2.19 | 0
2.36 | 0.4084967
2.53 | 0.4208754
2.69 | 0
2.86 | 0.4084967
3.03 | 0.4208754
3.19 | 0.4208754
3.36 | 0.8169935
3.53 | 0.4208754
3.69 | 0.4208754
3.86 | 0.8169935
4.03 | 0.4208754
4.19 | 0.4208754
4.36 | 0.8169935
4.53 | 0.8417508
4.69 | 0.8417508
4.86 | 1.22549
5.03 | 1.262626
5.19 | 0.8417508
5.36 | 1.22549
5.53 | 1.262626
5.69 | 1.262626
5.86 | 1.633987
6.03 | 1.683502
6.19 | 1.262626
6.36 | 1.22549
6.53 | 1.262626
6.69 | 1.262626
6.86 | 1.22549
7.03 | 1.262626
7.19 | 1.683502
7.36 | 1.22549
7.53 | 0.8417508
7.69 | 0.8417508
7.86 | 1.22549
8.03 | 1.262626
8.19 | 0.8417508
8.36 | 0.8169935
8.53 | 1.262626
8.69 | 1.683502
8.86 | 1.22549
9.03 | 0.8417508
9.19 | 1.262626
9.36 | 1.22549
9.53 | 0.8417508
9.69 | 0.8417508
9.86 | 0.8169935
10.03 | 0.8417508
10.19 | 1.262626
10.36 | 1.22549
10.53 | 0.8417508
10.69 | 0.8417508
10.86 | 1.22549
11.03 | 1.262626
11.19 | 0.8417508
11.36 | 0.8169935
11.53 | 0.8417508
11.69 | 0.8417508
11.86 | 1.22549
12.03 | 1.22549
12.2 | 0.8417508
12.36 | 0.8417508
12.53 | 0.8169935
12.7 | 0.8417508
12.86 | 0.8417508
13.03 | 0.8169935
13.2 | 0.8417508
13.36 | 0.8417508
13.53 | 1.22549
13.7 | 1.262626
13.86 | 0.8417508
14.03 | 0.8169935
14.2 | 0.8417508
14.36 | 0.8417508
14.53 | 0.4084967
14.7 | 0.8417508
14.86 | 1.262626
15.03 | 0.8169935
15.2 | 0.8417508
15.36 | 0.4208754
15.53 | 0.4084967
15.7 | 1.262626
15.86 | 0.8417508
16.03 | 0.4084967
16.2 | 1.262626
16.36 | 0.8417508
16.53 | 0.4084967
16.7 | 0.8417508
16.86 | 0.8417508
17.03 | 0.8169935
17.2 | 0.4208754
17.36 | 0.8417508
17.53 | 0.8169935
17.7 | 0.8417508
17.86 | 0.8417508
18.03 | 0.4084967
18.2 | 0.8417508
18.36 | 0.4208754
18.53 | 0.4084967
18.7 | 0.8417508
18.86 | 0.8417508
19.03 | 0.8169935
19.2 | 0.4208754
19.36 | 0.4208754
19.53 | 0.8169935
19.7 | 0.4208754
19.86 | 0.4208754
20.03 | 1.22549
20.2 | 0.8417508
20.36 | 0.4208754
20.53 | 0.4084967
20.7 | 0.4208754
20.86 | 0.8417508
21.03 | 0.8169935
21.2 | 0.8417508
21.36 | 0.4208754
21.53 | 0.4084967
21.7 | 0.4208754
21.86 | 0.4208754
22.03 | 0.4084967
22.2 | 0.8417508
22.36 | 1.262626
22.53 | 0.4084967
22.7 | 0.4208754
22.86 | 0.8417508
23.03 | 0.4084967
23.2 | 0.4208754
23.36 | 0.4208754
23.53 | 0.4084967
23.7 | 0.4208754
23.86 | 0.4208754
24.03 | 0.8169935
24.2 | 0.4208754
24.36 | 0.4208754
24.53 | 0.8169935
24.7 | 0.8417508
24.86 | 0.4208754
25.03 | 0.4084967
25.2 | 0.4208754
25.36 | 0.4208754
25.53 | 0.4084967
25.7 | 0.4208754
25.86 | 0.8417508
26.03 | 0.4084967
26.2 | 0.4208754
26.36 | 0.4208754
26.53 | 0.4084967
26.7 | 0.4208754
26.86 | 0.4208754
27.03 | 0.8169935
27.2 | 0.8417508
27.36 | 0.4208754
27.53 | 0.4084967
27.7 | 0.8417508
27.86 | 0.4208754
28.03 | 0.4084967
28.2 | 0.4208754
28.36 | 0.4208754
28.53 | 0.4084967
28.7 | 0.4208754
28.86 | 0.4208754
29.03 | 0.4084967
29.2 | 0.4208754
29.36 | 0.4208754
29.53 | 0.4084967
29.7 | 0.4208754
29.86 | 0.4208754
30.03 | 0
30.2 | 0.4208754
30.36 | 0.4208754
30.53 | 0.4084967
30.7 | 0.4208754
30.86 | 0.4208754
31.03 | 0.4084967
31.2 | 0.4208754
31.36 | 0.4208754
31.53 | 0
31.7 | 0.4208754
31.86 | 0.4208754
32.03 | 0.4084967
32.2 | 0.4208754
32.36 | 0
32.53 | 0.4084967
32.7 | 0.4208754
32.86 | 0.4208754
33.03 | 0.4084967
33.2 | 0
33.37 | 0.4208754
33.53 | 0.4208754
33.7 | 0
33.87 | 0.4208754
34.03 | 0.4208754
34.2 | 0
34.37 | 0.4208754
34.53 | 0.4208754
34.7 | 0.4084967
34.87 | 0.4208754
35.03 | 0
35.2 | 0.4084967
35.37 | 0.4208754
35.53 | 0
35.7 | 0.4084967
35.87 | 0.4208754
36.03 | 0
36.2 | 0.4084967
36.37 | 0.4208754
36.53 | 0
36.7 | 0
36.87 | 0.4208754
37.03 | 0.4208754
37.2 | 0
37.37 | 0.4208754
37.53 | 0.4208754
37.7 | 0
37.87 | 0.4208754
38.03 | 0.4208754
38.2 | 0
38.37 | 0.4208754
38.53 | 0
38.7 | 0
38.87 | 0.8417508
39.03 | 0
39.2 | 0
39.37 | 0.4208754
39.53 | 0
39.7 | 0
39.87 | 0.4208754
40.03 | 0.4208754
40.2 | 0
40.37 | 0.4208754
40.53 | 0.4208754
40.7 | 0
40.87 | 0
41.03 | 0.4208754
41.2 | 0.4084967
41.37 | 0
41.53 | 0
41.7 | 0.4084967
41.87 | 0.4208754
42.03 | 0
42.2 | 0
42.37 | 0
42.53 | 0.4208754
42.7 | 0.4084967
42.87 | 0
43.03 | 0
43.2 | 0.4084967
43.37 | 0.4208754
43.53 | 0
43.7 | 0
43.87 | 0
44.03 | 0.4208754
44.2 | 0.4084967
44.37 | 0
44.53 | 0.4208754
44.7 | 0.4084967
44.87 | 0
45.03 | 0
45.2 | 0
45.37 | 0
45.53 | 0.4208754
45.7 | 0.4084967
45.87 | 0
46.03 | 0
46.2 | 0.4084967
46.37 | 0
46.53 | 0
46.7 | 0.4084967
46.87 | 0
47.03 | 0
47.2 | 0.4084967
47.37 | 0.4208754
47.53 | 0
47.7 | 0
47.87 | 0.4208754
48.03 | 0.4208754
48.2 | 0
48.37 | 0
48.53 | 0
48.7 | 0
48.87 | 0
49.03 | 0.4208754
49.2 | 0.4084967
49.37 | 0
49.53 | 0
49.7 | 0
49.87 | 0
50.03 | 0.4208754
50.2 | 0.4084967
50.37 | 0
50.53 | 0
50.7 | 0
50.87 | 0
51.03 | 0.4208754
51.2 | 0
51.37 | 0
51.53 | 0.4208754
51.7 | 0
51.87 | 0
52.03 | 0.4208754
52.2 | 0.4084967
52.37 | 0
52.53 | 0
52.7 | 0
52.87 | 0
53.03 | 0.4208754
53.2 | 0.4084967
53.37 | 0
53.53 | 0
53.7 | 0
53.87 | 0
54.03 | 0
54.2 | 0
54.37 | 0.4084967
54.54 | 0.4208754
54.7 | 0
54.87 | 0
55.04 | 0
55.2 | 0
55.37 | 0
55.54 | 0
55.7 | 0
55.87 | 0
56.04 | 0.4208754
56.2 | 0.4208754
56.37 | 0
56.54 | 0
56.7 | 0
56.87 | 0.4084967
57.04 | 0
57.2 | 0
57.37 | 0.4084967
57.54 | 0
57.7 | 0
57.87 | 0
58.04 | 0
58.2 | 0
58.37 | 0
58.54 | 0.4208754
58.7 | 0.4208754
58.87 | 0
59.04 | 0
59.2 | 0
59.37 | 0
59.54 | 0
59.7 | 0
59.87 | 0
60.04 | 0.4208754
60.2 | 0.4208754
60.37 | 0
60.54 | 0
60.7 | 0
60.87 | 0
61.04 | 0.4208754
61.2 | 0.4208754
61.37 | 0
61.54 | 0
61.7 | 0
61.87 | 0
62.04 | 0
62.2 | 0
62.37 | 0
62.54 | 0
62.7 | 0
62.87 | 0
63.04 | 0
63.2 | 0.4208754
63.37 | 0.4084967
63.54 | 0
63.7 | 0.4208754
63.87 | 0
64.04 | 0.4208754
64.2 | 0
64.37 | 0
64.54 | 0
64.7 | 0
64.87 | 0.4084967
65.04 | 0.4208754
65.2 | 0.4208754
65.37 | 0
65.54 | 0.4208754
65.7 | 0
65.87 | 0
66.04 | 0
66.2 | 0
66.37 | 0.4084967
66.54 | 0
66.7 | 0.4208754
66.87 | 0.4084967
67.04 | 0.4208754
67.2 | 0
67.37 | 0
67.54 | 0
67.7 | 0
67.87 | 0
68.04 | 0
68.2 | 0
68.37 | 0
68.54 | 0
68.7 | 0.4208754
68.87 | 0.4084967
69.04 | 0
69.2 | 0
69.37 | 0
69.54 | 0
69.7 | 0
69.87 | 0
70.04 | 0
70.2 | 0
70.37 | 0
70.54 | 0
70.7 | 0
70.87 | 0.4084967
71.04 | 0
71.2 | 0
71.37 | 0.4084967
71.54 | 0
71.7 | 0
71.87 | 0
72.04 | -0.5121129